## Sheet1
文物编号 | 纹饰 | 类型 | 颜色 | 表面风化 | 文物采样点 | 二氧化硅(SiO2) | 氧化钠(Na2O) | 氧化钾(K2O) | 氧化钙(CaO) | 氧化镁(MgO) | 氧化铝(Al2O3) | 氧化铁(Fe2O3) | 氧化铜(CuO) | 氧化铅(PbO) | 氧化钡(BaO) | 五氧化二磷(P2O5) | 氧化锶(SrO) | 氧化锡(SnO2) | 二氧化硫(SO2) | 助熔剂 | 稳定剂 | 着色剂
33 | 1 | 2 | 4 | 2 | 38 | 75.51 | 0 | 0.15 | 0.64 | 1 | 2.35 | 0 | 0.47 | 16.16 | 3.55 | 0.13 | 0 | 0 | 0 | 20.5 | 2.99 | 0.6
34 | 1 | 2 | 4 | 2 | 39 | 35.78 | 0 | 0.25 | 0.78 | 0 | 1.62 | 0.47 | 1.51 | 46.55 | 10 | 0.34 | 0.22 | 0 | 0 | 57.8 | 2.4 | 2.32
35 | 1 | 2 | 7 | 2 | 40 | 65.91 | 0 | 0 | 0.38 | 0 | 1.44 | 0.17 | 0.16 | 22.05 | 5.68 | 0.42 | 0 | 0 | 0 | 28.11 | 1.82 | 0.75
36 | 1 | 2 | 4 | 2 | 41 | 39.57 | 2.22 | 0.14 | 0.37 | 0 | 1.6 | 0.32 | 0.68 | 41.61 | 10.83 | 0.07 | 0.22 | 0 | 0 | 55.39 | 1.97 | 1.07
37 | 1 | 2 | 4 | 2 | 42 | 60.12 | 0 | 0.23 | 0.89 | 0 | 2.72 | 0 | 3.01 | 17.24 | 10.34 | 1.46 | 0.31 | 0 | 3.66 | 29.01 | 3.61 | 8.13
38 | 1 | 2 | 4 | 2 | 43 | 32.93 | 1.38 | 0 | 0.68 | 0 | 2.57 | 0.29 | 0.73 | 49.31 | 9.79 | 0.48 | 0.41 | 0 | 0 | 61.57 | 3.25 | 1.5
39 | 1 | 2 | 4 | 2 | 44 | 26.25 | 0 | 0 | 1.11 | 0 | 0.5 | 0 | 0.88 | 61.03 | 7.22 | 1.16 | 0.61 | 0 | 0 | 69.97 | 1.61 | 2.04
40 | 1 | 2 | 6 | 2 | 45 | 16.71 | 0 | 0 | 1.87 | 0 | 0.45 | 0.19 | 0 | 70.21 | 6.69 | 1.77 | 0.68 | 0 | 0 | 79.45 | 2.32 | 1.96
41 | 1 | 2 | 7 | 2 | 46 | 18.46 | 0 | 0.44 | 4.96 | 2.73 | 3.33 | 1.79 | 0.19 | 44.12 | 9.76 | 7.46 | 0.47 | 0 | 0 | 59.75 | 8.29 | 9.44
42 | 2 | 2 | 2 | 2 | 47 | 51.26 | 5.74 | 0.15 | 0.79 | 1.09 | 3.53 | 0 | 2.67 | 21.88 | 10.47 | 0.08 | 0.35 | 0 | 0 | 39.38 | 4.32 | 2.75
42 | 2 | 2 | 2 | 2 | 48 | 51.33 | 5.68 | 0.35 | 0 | 1.16 | 5.66 | 0 | 2.72 | 20.12 | 10.88 | 0 | 0 | 0 | 0 | 37.03 | 5.66 | 2.72
43 | 1 | 2 | 2 | 2 | 49 | 12.41 | 0 | 0 | 5.24 | 0.89 | 2.25 | 0.76 | 5.35 | 59.85 | 7.29 | 0 | 0.64 | 0 | 0 | 73.02 | 7.49 | 6.11
43 | 1 | 2 | 2 | 2 | 50 | 21.7 | 0 | 0 | 6.4 | 0.95 | 3.41 | 1.39 | 1.51 | 44.75 | 3.26 | 12.83 | 0.47 | 0 | 0 | 54.88 | 9.81 | 15.73
44 | 2 | 2 | 2 | 2 | 51 | 60.74 | 3.06 | 0.2 | 2.14 | 0 | 12.69 | 0.77 | 0.43 | 13.61 | 5.22 | 0 | 0.26 | 0 | 0 | 24.49 | 14.83 | 1.2
45 | 2 | 2 | 2 | 2 | 52 | 61.28 | 2.66 | 0.11 | 0.84 | 0.74 | 5 | 0 | 0.53 | 15.99 | 10.96 | 0 | 0.23 | 0 | 0 | 30.79 | 5.84 | 0.53
46 | 2 | 2 | 2 | 2 | 53 | 55.21 | 0 | 0.25 | 0 | 1.67 | 4.79 | 0 | 0.77 | 25.25 | 10.06 | 0.2 | 0.43 | 0 | 0 | 35.99 | 4.79 | 0.97
47 | 2 | 2 | 2 | 2 | 54 | 51.54 | 4.66 | 0.29 | 0.87 | 0.61 | 3.06 | 0 | 0.65 | 25.4 | 9.23 | 0.1 | 0.85 | 0 | 0 | 41.3 | 3.93 | 0.75
48 | 2 | 2 | 6 | 2 | 55 | 53.33 | 0.8 | 0.32 | 2.82 | 1.54 | 13.65 | 1.03 | 0 | 15.71 | 7.31 | 1.1 | 0.25 | 1.31 | 0 | 27.21 | 16.47 | 3.44
49 | 2 | 2 | 8 | 2 | 56 | 28.79 | 0 | 0 | 4.58 | 1.47 | 5.38 | 2.74 | 0.7 | 34.18 | 6.1 | 11.1 | 0.46 | 0 | 0 | 45.32 | 9.96 | 14.54
49 | 2 | 2 | 8 | 2 | 57 | 54.61 | 0 | 0.3 | 2.08 | 1.2 | 6.5 | 1.27 | 0.45 | 23.02 | 4.19 | 4.32 | 0.3 | 0 | 0 | 29.89 | 8.58 | 6.04
50 | 2 | 2 | 8 | 2 | 58 | 17.98 | 0 | 0 | 3.19 | 0.47 | 1.87 | 0.33 | 1.13 | 44 | 14.2 | 6.34 | 0.66 | 0 | 0 | 62.05 | 5.06 | 7.8
50 | 2 | 2 | 8 | 2 | 59 | 45.02 | 0 | 0 | 3.12 | 0.54 | 4.16 | 0 | 0.7 | 30.61 | 6.22 | 6.34 | 0.23 | 0 | 0 | 40.18 | 7.28 | 7.04
51 | 1 | 2 | 2 | 2 | 60 | 24.61 | 0 | 0 | 3.58 | 1.19 | 5.25 | 1.19 | 1.37 | 40.24 | 8.94 | 8.1 | 0.39 | 0.47 | 0 | 53.15 | 8.83 | 11.13
51 | 1 | 2 | 2 | 2 | 61 | 21.35 | 0 | 0 | 5.13 | 1.45 | 2.51 | 0.42 | 0.75 | 51.34 | 0 | 8.75 | 0 | 0 | 0 | 56.47 | 7.64 | 9.92
52 | 1 | 2 | 2 | 2 | 62 | 25.74 | 1.22 | 0 | 2.27 | 0.55 | 1.16 | 0.23 | 0.7 | 47.42 | 8.64 | 5.71 | 0.44 | 0 | 0 | 59.99 | 3.43 | 6.64
53 | 2 | 2 | 2 | 2 | 63 | 63.66 | 3.04 | 0.11 | 0.78 | 1.14 | 6.06 | 0 | 0.54 | 13.66 | 8.99 | 0 | 0.27 | 0 | 0 | 26.85 | 6.84 | 0.54
54 | 1 | 2 | 2 | 2 | 64 | 22.28 | 0 | 0.32 | 3.19 | 1.28 | 4.15 | 0 | 0.83 | 55.46 | 7.04 | 4.24 | 0.88 | 0 | 0 | 66.89 | 7.34 | 5.07
54 | 1 | 2 | 2 | 2 | 65 | 17.11 | 0 | 0 | 0 | 1.11 | 3.65 | 0 | 1.34 | 58.46 | 0 | 14.13 | 1.12 | 0 | 0 | 59.58 | 3.65 | 15.47
55 | 1 | 2 | 9 | 2 | 66 | 49.01 | 2.71 | 0 | 1.13 | 0 | 1.45 | 0 | 0.86 | 32.92 | 7.95 | 0.35 | 0 | 0 | 0 | 44.71 | 2.58 | 1.21
56 | 1 | 2 | 1 | 2 | 67 | 29.15 | 0 | 0 | 1.21 | 0 | 1.85 | 0 | 0.79 | 41.25 | 15.45 | 2.54 | 0 | 0 | 0 | 57.91 | 3.06 | 3.33
57 | 1 | 2 | 1 | 2 | 68 | 25.42 | 0 | 0 | 1.31 | 0 | 2.18 | 0 | 1.16 | 45.1 | 17.3 | 0 | 0 | 0 | 0 | 63.71 | 3.49 | 1.16
58 | 1 | 2 | 6 | 2 | 69 | 30.39 | 0 | 0.34 | 3.49 | 0.79 | 3.52 | 0.86 | 3.13 | 39.35 | 7.66 | 8.99 | 0.24 | 0 | 0 | 51.08 | 7.01 | 12.98
风化前成分预测结果
文物编号 | 纹饰 | 类型 | 颜色 | 表面风化 | 文物采样点 | 二氧化硅(SiO2) | 氧化钠(Na2O) | 氧化钾(K2O) | 氧化钙(CaO) | 氧化镁(MgO) | 氧化铝(Al2O3) | 氧化铁(Fe2O3) | 氧化铜(CuO) | 氧化铅(PbO) | 氧化钡(BaO) | 五氧化二磷(P2O5) | 氧化锶(SrO) | 氧化锡(SnO2) | 二氧化硫(SO2) | 总和
[6 empty] | 75.51 | 0 | 0.15 | 0.64 | 1 | 2.35 | 0 | 0.47 | 16.16 | 3.55 | 0.13 | 0 | 0 | 0 | 99.96
[6 empty] | 35.78 | 0 | 0 | 4.24 | 0.51 | 3.86 | 2.74 | 0 | 37.74 | 10.35 | 1.41 | 0.48 | 0.44 | 0 | 97.55
[6 empty] | 65.91 | 0 | 0 | 0.38 | 0 | 1.44 | 0.17 | 0.16 | 22.05 | 5.68 | 0.42 | 0 | 0 | 0 | 96.21
[6 empty] | 39.57 | 0 | 0 | 4.24 | 0.51 | 3.86 | 2.74 | 0 | 37.74 | 10.35 | 1.41 | 0.48 | 0.44 | 0 | 101.34
[6 empty] | 60.12 | 0 | 0.23 | 0.89 | 0 | 2.72 | 0 | 3.01 | 17.24 | 10.34 | 1.46 | 0.31 | 0 | 3.66 | 99.98
[6 empty] | 32.93 | 0 | 0 | 0.47 | 0 | 1.59 | 0 | 8.46 | 29.14 | 26.23 | 0.14 | 0.91 | 0 | 0 | 99.87
[6 empty] | 26.25 | 0 | 0 | 0.47 | 0 | 1.59 | 0 | 8.46 | 29.14 | 26.23 | 0.14 | 0.91 | 0 | 0 | 93.19
[6 empty] | 16.71 | 0 | 0 | 0.47 | 0 | 1.59 | 0 | 8.46 | 29.14 | 26.23 | 0.14 | 0.91 | 0 | 0 | 83.65
[6 empty] | 18.46 | 0 | 0 | 0.47 | 0 | 1.59 | 0 | 8.46 | 29.14 | 26.23 | 0.14 | 0.91 | 0 | 0 | 85.4
[6 empty] | 51.26 | 5.74 | 0.15 | 0.79 | 1.09 | 3.53 | 0 | 2.67 | 21.88 | 10.47 | 0.08 | 0.35 | 0 | 0 | 98.01
[6 empty] | 51.33 | 5.68 | 0.35 | 0 | 1.16 | 5.66 | 0 | 2.72 | 20.12 | 10.88 | 0 | 0 | 0 | 0 | 97.9
[6 empty] | 12.41 | 0 | 0 | 0.47 | 0 | 1.59 | 0 | 8.46 | 29.14 | 26.23 | 0.14 | 0.91 | 0 | 0 | 79.35
[6 empty] | 21.7 | 0 | 0 | 0.47 | 0 | 1.59 | 0 | 8.46 | 29.14 | 26.23 | 0.14 | 0.91 | 0 | 0 | 88.64
[6 empty] | 60.74 | 3.06 | 0.2 | 2.14 | 0 | 12.69 | 0.77 | 0.43 | 13.61 | 5.22 | 0 | 0.26 | 0 | 0 | 99.12
[6 empty] | 61.28 | 2.66 | 0.11 | 0.84 | 0.74 | 5 | 0 | 0.53 | 15.99 | 10.96 | 0 | 0.23 | 0 | 0 | 98.34
[6 empty] | 55.21 | 0 | 0.25 | 0 | 1.67 | 4.79 | 0 | 0.77 | 25.25 | 10.06 | 0.2 | 0.43 | 0 | 0 | 98.63
[6 empty] | 51.54 | 4.66 | 0.29 | 0.87 | 0.61 | 3.06 | 0 | 0.65 | 25.4 | 9.23 | 0.1 | 0.85 | 0 | 0 | 97.26
[6 empty] | 53.33 | 3.06 | 0.2 | 2.14 | 0 | 12.69 | 0.77 | 0.43 | 13.61 | 5.22 | 0 | 0.26 | 0 | 0 | 91.71
[6 empty] | 28.79 | 0 | 0 | 0.47 | 0 | 1.59 | 0 | 8.46 | 29.14 | 26.23 | 0.14 | 0.91 | 0 | 0 | 95.73
[6 empty] | 54.61 | 0 | 0.3 | 2.08 | 1.2 | 6.5 | 1.27 | 0.45 | 23.02 | 4.19 | 4.32 | 0.3 | 0 | 0 | 98.24
[6 empty] | 17.98 | 0 | 0 | 0.47 | 0 | 1.59 | 0 | 8.46 | 29.14 | 26.23 | 0.14 | 0.91 | 0 | 0 | 84.92
[6 empty] | 45.02 | 0 | 0 | 3.12 | 0.54 | 4.16 | 0 | 0.7 | 30.61 | 6.22 | 6.34 | 0.23 | 0 | 0 | 96.94
[6 empty] | 24.61 | 0 | 0 | 0.47 | 0 | 1.59 | 0 | 8.46 | 29.14 | 26.23 | 0.14 | 0.91 | 0 | 0 | 91.55
[6 empty] | 21.35 | 0 | 0 | 0.47 | 0 | 1.59 | 0 | 8.46 | 29.14 | 26.23 | 0.14 | 0.91 | 0 | 0 | 88.29
[6 empty] | 25.74 | 0 | 0 | 0.47 | 0 | 1.59 | 0 | 8.46 | 29.14 | 26.23 | 0.14 | 0.91 | 0 | 0 | 92.68
[6 empty] | 63.66 | 3.04 | 0.11 | 0.78 | 1.14 | 6.06 | 0 | 0.54 | 13.66 | 8.99 | 0 | 0.27 | 0 | 0 | 98.25
[6 empty] | 22.28 | 0 | 0 | 0.47 | 0 | 1.59 | 0 | 8.46 | 29.14 | 26.23 | 0.14 | 0.91 | 0 | 0 | 89.22
[6 empty] | 17.11 | 0 | 0 | 0.47 | 0 | 1.59 | 0 | 8.46 | 29.14 | 26.23 | 0.14 | 0.91 | 0 | 0 | 84.05
[6 empty] | 49.01 | 2.71 | 0 | 1.13 | 0 | 1.45 | 0 | 0.86 | 32.92 | 7.95 | 0.35 | 0 | 0 | 0 | 96.38
[6 empty] | 29.15 | 0 | 0 | 0.47 | 0 | 1.59 | 0 | 8.46 | 29.14 | 26.23 | 0.14 | 0.91 | 0 | 0 | 96.09
[6 empty] | 25.42 | 0 | 0 | 0.47 | 0 | 1.59 | 0 | 8.46 | 29.14 | 26.23 | 0.14 | 0.91 | 0 | 0 | 92.36
[6 empty] | 30.39 | 0 | 0 | 0.47 | 0 | 1.59 | 0 | 8.46 | 29.14 | 26.23 | 0.14 | 0.91 | 0 | 0 | 97.33