## Sheet1
未风化
| 二氧化硅(SiO2) | 氧化钠(Na2O) | 氧化钾(K2O) | 氧化钙(CaO) | 氧化镁(MgO) | 氧化铝(Al2O3) | 氧化铁(Fe2O3) | 氧化铜(CuO) | 氧化铅(PbO) | 氧化钡(BaO) | 五氧化二磷(P2O5) | 氧化锶(SrO) | 氧化锡(SnO2) | 二氧化硫(SO2)
count | 37 | 37 | 37 | 37 | 37 | 37 | 37 | 37 | 37 | 37 | 37 | 37 | 37 | 37
mean | 59.33946 | 1.415405 | 3.517568 | 2.55027 | 0.7986486 | 5.002162 | 1.140541 | 1.74973 | 13.87216 | 5.78973 | 1.118919 | 0.1802703 | 0.0927027 | 0.1318919
std | 12.16792 | 2.065236 | 4.851092 | 2.799763 | 0.6050076 | 3.202264 | 1.406104 | 1.860246 | 12.45935 | 6.202367 | 1.669752 | 0.2238115 | 0.3964471 | 0.6067804
min | 31.94 | 0 | 0 | 0 | 0 | 0 | 0 | 0 | 0 | 0 | 0 | 0 | 0 | 0
25% | 51.54 | 0 | 0.11 | 0.47 | 0 | 3.05 | 0 | 0.47 | 0.25 | 0 | 0.13 | 0 | 0 | 0
50% | 61.28 | 0 | 0.29 | 1.13 | 0.87 | 4.35 | 0.77 | 0.86 | 15.99 | 4.19 | 0.41 | 0.11 | 0 | 0
75% | 65.91 | 2.71 | 7.44 | 4.49 | 1.16 | 6.18 | 2.06 | 2.72 | 22.05 | 10.06 | 1.27 | 0.3 | 0 | 0
max | 87.05 | 7.92 | 14.52 | 8.7 | 1.98 | 14.34 | 6.04 | 8.46 | 39.22 | 26.23 | 6.34 | 0.91 | 2.36 | 3.66
风化
| 二氧化硅(SiO2) | 氧化钠(Na2O) | 氧化钾(K2O) | 氧化钙(CaO) | 氧化镁(MgO) | 氧化铝(Al2O3) | 氧化铁(Fe2O3) | 氧化铜(CuO) | 氧化铅(PbO) | 氧化钡(BaO) | 五氧化二磷(P2O5) | 氧化锶(SrO) | 氧化锡(SnO2) | 二氧化硫(SO2)
count | 32 | 32 | 32 | 32 | 32 | 32 | 32 | 32 | 32 | 32 | 32 | 32 | 32 | 32
mean | 38.91125 | 1.0365625 | 0.1234375 | 2.0575 | 0.7365625 | 3.7596875 | 0.444375 | 1.1471875 | 36.4953125 | 8.163125 | 3.3909375 | 0.3559375 | 0.055625 | 0.114375
std | 17.8505 | 1.74623 | 0.1425258 | 1.763208 | 0.6751182 | 2.945703 | 0.6509395 | 1.119641 | 15.97893 | 3.782701 | 4.260848 | 0.2840248 | 0.2434952 | 0.6470027
min | 12.41 | 0 | 0 | 0 | 0 | 0.45 | 0 | 0 | 13.61 | 0 | 0 | 0 | 0 | 0
25% | 24.0275 | 0 | 0 | 0.78 | 0 | 1.865 | 0 | 0.5375 | 22.0075 | 6.19 | 0.095 | 0.22 | 0 | 0
50% | 34.355 | 0 | 0.055 | 1.26 | 0.765 | 3.195 | 0.18 | 0.76 | 39.795 | 8.295 | 1.13 | 0.305 | 0 | 0
75% | 53.65 | 1.59 | 0.25 | 3.19 | 1.1675 | 4.8425 | 0.7625 | 1.3475 | 46.7675 | 10.13 | 6.34 | 0.47 | 0 | 0
max | 75.51 | 5.74 | 0.44 | 6.4 | 2.73 | 13.65 | 2.74 | 5.35 | 70.21 | 17.3 | 14.13 | 1.12 | 1.31 | 3.66