## Sheet1
纹饰 | 类型 | 颜色 | 二氧化硅(SiO2) | 助熔剂 | 稳定剂 | 着色剂
1 | 2 | 4 | 75.51 | 20.5 | 2.99 | 0.6
1 | 2 | 4 | 35.78 | 57.8 | 2.4 | 2.32
1 | 2 | 7 | 65.91 | 28.11 | 1.82 | 0.75
1 | 2 | 4 | 39.57 | 55.39 | 1.97 | 1.07
1 | 2 | 4 | 60.12 | 29.01 | 3.61 | 8.13
1 | 2 | 4 | 32.93 | 61.57 | 3.25 | 1.5
1 | 2 | 4 | 26.25 | 69.97 | 1.61 | 2.04
1 | 2 | 6 | 16.71 | 79.45 | 2.32 | 1.96
1 | 2 | 7 | 18.46 | 59.75 | 8.29 | 9.44
2 | 2 | 2 | 51.26 | 39.38 | 4.32 | 2.75
2 | 2 | 2 | 51.33 | 37.03 | 5.66 | 2.72
1 | 2 | 2 | 12.41 | 73.02 | 7.49 | 6.11
1 | 2 | 2 | 21.7 | 54.88 | 9.81 | 15.73
2 | 2 | 2 | 60.74 | 24.49 | 14.83 | 1.2
2 | 2 | 2 | 61.28 | 30.79 | 5.84 | 0.53
2 | 2 | 2 | 55.21 | 35.99 | 4.79 | 0.97
2 | 2 | 2 | 51.54 | 41.3 | 3.93 | 0.75
2 | 2 | 6 | 53.33 | 27.21 | 16.47 | 3.44
2 | 2 | 8 | 28.79 | 45.32 | 9.96 | 14.54
2 | 2 | 8 | 54.61 | 29.89 | 8.58 | 6.04
2 | 2 | 8 | 17.98 | 62.05 | 5.06 | 7.8
2 | 2 | 8 | 45.02 | 40.18 | 7.28 | 7.04
1 | 2 | 2 | 24.61 | 53.15 | 8.83 | 11.13
1 | 2 | 2 | 21.35 | 56.47 | 7.64 | 9.92
1 | 2 | 2 | 25.74 | 59.99 | 3.43 | 6.64
2 | 2 | 2 | 63.66 | 26.85 | 6.84 | 0.54
1 | 2 | 2 | 22.28 | 66.89 | 7.34 | 5.07
1 | 2 | 2 | 17.11 | 59.58 | 3.65 | 15.47
1 | 2 | 9 | 49.01 | 44.71 | 2.58 | 1.21
1 | 2 | 1 | 29.15 | 57.91 | 3.06 | 3.33
1 | 2 | 1 | 25.42 | 63.71 | 3.49 | 1.16
1 | 2 | 6 | 30.39 | 51.08 | 7.01 | 12.98