## 编码数据_版本1_异常值替换为零
文物编号 | 表面风化 | 二氧化硅(SiO2) | 氧化钠(Na2O) | 氧化钾(K2O) | 氧化钙(CaO) | 氧化镁(MgO) | 氧化铝(Al2O3) | 氧化铁(Fe2O3) | 氧化铜(CuO) | 氧化铅(PbO) | 氧化钡(BaO) | 五氧化二磷(P2O5) | 氧化锶(SrO) | 氧化锡(SnO2) | 二氧化硫(SO2)
1 | 1 | 78.45 | 0 | 0 | 6.08 | 1.86 | 7.23 | 2.15 | 2.11 | 0 | 0 | 1.06 | 0.03 | 0 | 0.51
2 | 2 | 37.75 | 0 | 0 | 7.63 | 0 | 2.33 | 0 | 0 | 34.3 | 0 | 14.27 | 0 | 0 | 0
3 | 1 | 31.95 | 0 | 1.36 | 7.19 | 0.81 | 2.93 | 7.06 | 0.21 | 39.58 | 4.69 | 2.68 | 0.52 | 0 | 0
4 | 1 | 35.47 | 0 | 0.79 | 2.89 | 1.05 | 7.07 | 6.45 | 0.96 | 24.28 | 8.31 | 8.45 | 0.28 | 0 | 0
5 | 2 | 64.29 | 1.2 | 0.37 | 1.64 | 2.34 | 12.75 | 0.81 | 0.94 | 12.23 | 2.16 | 0.19 | 0.21 | 0.49 | 0
6 | 2 | 93.17 | 0 | 1.35 | 0.64 | 0.21 | 1.52 | 0.27 | 1.73 | 0 | 0 | 0.21 | 0 | 0 | 0
7 | 2 | 90.83 | 0 | 0.98 | 1.12 | 0 | 5.06 | 0.24 | 1.17 | 0 | 0 | 0.13 | 0 | 0 | 0.11
8 | 1 | 51.12 | 0 | 0.23 | 0.89 | 0 | 2.12 | 0 | 9.01 | 21.24 | 11.34 | 1.46 | 0.31 | 0 | 2.26

## 编码与标签
题干 | 编码 | 选项
文物编号
| 1 | A1
| 2 | A2
| 3 | A3
| 4 | A4
| 5 | A5
| 6 | A6
| 7 | A7
| 8 | A8
表面风化
| 1 | 无风化
| 2 | 风化